## Sheet1
Wavelength (nm) | EQE (%) | Intergrated current (mA cm-2)
380 | 78.397 | 0.03368
382 | 78.51328 | 0.06206
384 | 78.62956 | 0.08689
386 | 78.78368 | 0.11735
388 | 78.97564 | 0.14878
390 | 79.1676 | 0.18848
392 | 79.29924 | 0.22834
394 | 79.43088 | 0.25336
396 | 79.57512 | 0.29182
398 | 79.73196 | 0.33546
400 | 79.8888 | 0.39288
402 | 79.87144 | 0.45535
404 | 79.85408 | 0.51677
406 | 79.93028 | 0.57554
408 | 80.10004 | 0.63624
410 | 80.2698 | 0.6919
412 | 80.40548 | 0.75858
414 | 80.54116 | 0.82228
416 | 80.6146 | 0.89057
418 | 80.6258 | 0.95459
420 | 80.637 | 1.01596
422 | 80.77872 | 1.08515
424 | 80.92044 | 1.15221
426 | 81.0209 | 1.21977
428 | 81.0801 | 1.28605
430 | 81.1393 | 1.33527
432 | 81.16486 | 1.40997
434 | 81.19042 | 1.4745
436 | 81.16278 | 1.55247
438 | 81.08194 | 1.62258
440 | 81.0011 | 1.70018
442 | 80.84934 | 1.78233
444 | 80.69758 | 1.86373
446 | 80.6595 | 1.9398
448 | 80.7351 | 2.02779
450 | 80.8107 | 2.11927
452 | 80.75726 | 2.21043
454 | 80.70382 | 2.30107
456 | 80.6961 | 2.3944
458 | 80.7341 | 2.48694
460 | 80.7721 | 2.57858
462 | 80.70554 | 2.67467
464 | 80.63898 | 2.76849
466 | 80.56866 | 2.86341
468 | 80.49458 | 2.95832
470 | 80.4205 | 3.05025
472 | 80.4557 | 3.14903
474 | 80.4909 | 3.24548
476 | 80.57212 | 3.34218
478 | 80.69936 | 3.44318
480 | 80.8266 | 3.54444
482 | 80.8162 | 3.64646
484 | 80.8058 | 3.74573
486 | 80.8683 | 3.82634
488 | 81.0037 | 3.92463
490 | 81.1391 | 4.02868
492 | 81.14926 | 4.12444
494 | 81.15942 | 4.22485
496 | 81.26812 | 4.32678
498 | 81.47536 | 4.42829
500 | 81.6826 | 4.53008
502 | 81.57828 | 4.62895
504 | 81.47396 | 4.72557
506 | 81.59032 | 4.83388
508 | 81.92736 | 4.93569
510 | 82.2644 | 5.04047
512 | 82.1994 | 5.15035
514 | 82.1344 | 5.25172
516 | 82.09172 | 5.35732
518 | 82.07136 | 5.4561
520 | 82.051 | 5.56096
522 | 82.34044 | 5.66975
524 | 82.62988 | 5.78083
526 | 82.69608 | 5.88848
528 | 82.53904 | 5.99644
530 | 82.382 | 6.10523
532 | 82.66088 | 6.21871
534 | 82.93976 | 6.32804
536 | 83.21894 | 6.4446
538 | 83.49842 | 6.55864
540 | 83.7779 | 6.66683
542 | 83.57898 | 6.78017
544 | 83.38006 | 6.89572
546 | 83.45894 | 7.00812
548 | 83.81562 | 7.11962
550 | 84.1723 | 7.23462
552 | 84.22114 | 7.35234
554 | 84.26998 | 7.46944
556 | 84.287 | 7.5856
558 | 84.2722 | 7.70173
560 | 84.2574 | 7.81392
562 | 84.49716 | 7.92765
564 | 84.73692 | 8.04411
566 | 84.83134 | 8.15544
568 | 84.78042 | 8.27336
570 | 84.7295 | 8.38879
572 | 84.61458 | 8.50694
574 | 84.49966 | 8.62523
576 | 84.59516 | 8.74042
578 | 84.90108 | 8.85567
580 | 85.207 | 8.97541
582 | 85.373 | 9.0982
584 | 85.539 | 9.22269
586 | 85.5327 | 9.34359
588 | 85.3541 | 9.46449
590 | 85.1755 | 9.57562
592 | 85.35174 | 9.69262
594 | 85.52798 | 9.81138
596 | 85.68162 | 9.93284
598 | 85.81266 | 10.05375
600 | 85.9437 | 10.17647
602 | 85.7055 | 10.29599
604 | 85.4673 | 10.42024
606 | 85.23406 | 10.54374
608 | 85.00578 | 10.66764
610 | 84.7775 | 10.79015
612 | 85.06262 | 10.9147
614 | 85.34774 | 11.03453
616 | 85.54804 | 11.15618
618 | 85.66352 | 11.2814
620 | 85.779 | 11.40785
622 | 85.63148 | 11.53045
624 | 85.48396 | 11.65193
626 | 85.44864 | 11.77283
628 | 85.52552 | 11.89093
630 | 85.6024 | 12.01206
632 | 85.54268 | 12.131
634 | 85.48296 | 12.25588
636 | 85.41844 | 12.37969
638 | 85.34912 | 12.50887
640 | 85.2798 | 12.63512
642 | 85.14032 | 12.76188
644 | 85.00084 | 12.88958
646 | 84.97902 | 13.01489
648 | 85.07486 | 13.13896
650 | 85.1707 | 13.26036
652 | 85.22094 | 13.38469
654 | 85.27118 | 13.51201
656 | 85.27366 | 13.61895
658 | 85.22838 | 13.74428
660 | 85.1831 | 13.87118
662 | 85.09002 | 13.99674
664 | 84.99694 | 14.1239
666 | 84.67945 | 14.25311
668 | 84.13754 | 14.3814
670 | 83.59563 | 14.50966
672 | 83.51841 | 14.63615
674 | 83.44119 | 14.76383
676 | 83.38841 | 14.89223
678 | 83.36007 | 15.02047
680 | 83.33173 | 15.14816
682 | 83.24399 | 15.2762
684 | 83.15625 | 15.40225
686 | 83.04603 | 15.52575
688 | 82.91333 | 15.62886
690 | 82.78063 | 15.73778
692 | 82.64192 | 15.85484
694 | 82.50321 | 15.96996
696 | 82.39007 | 16.08729
698 | 82.30251 | 16.20954
700 | 82.21495 | 16.32858
702 | 81.86097 | 16.44607
704 | 81.50699 | 16.56712
706 | 81.2406 | 16.68873
708 | 81.0618 | 16.80953
710 | 80.883 | 16.93157
712 | 80.78096 | 17.05285
714 | 80.67892 | 17.17392
716 | 80.57216 | 17.29225
718 | 80.46068 | 17.3882
720 | 80.3492 | 17.48017
722 | 80.33236 | 17.59625
724 | 80.31552 | 17.69525
726 | 80.21944 | 17.79684
728 | 80.04412 | 17.8946
730 | 79.8688 | 18.00073
732 | 79.685 | 18.10926
734 | 79.5012 | 18.22558
736 | 79.29584 | 18.33911
738 | 79.06892 | 18.45459
740 | 78.842 | 18.56937
742 | 78.40372 | 18.68341
744 | 77.96544 | 18.80041
746 | 77.34372 | 18.91647
748 | 76.53856 | 19.03099
750 | 75.7334 | 19.14407
752 | 73.98776 | 19.25473
754 | 72.24212 | 19.36386
756 | 69.7366 | 19.46789
758 | 66.4712 | 19.56782
760 | 63.2058 | 19.58843
762 | 58.1936 | 19.63762
764 | 53.1814 | 19.67294
766 | 47.67928 | 19.72093
768 | 41.68724 | 19.77845
770 | 35.6952 | 19.82992
772 | 30.25164 | 19.87429
774 | 24.80808 | 19.91075
776 | 20.14486 | 19.9405
778 | 16.26198 | 19.9644
780 | 12.3791 | 19.98253
782 | 10.02801 | 19.99728
784 | 7.67692 | 20.00848
786 | 5.85613 | 20.01709
788 | 4.56566 | 20.02365
790 | 3.27519 | 20.0282
792 | 2.60509 | 20.03185
794 | 1.93498 | 20.03457
796 | 1.43909 | 20.03655
798 | 1.1174 | 20.03815
800 | 0.79571 | 20.03925
802 | 0.63759 | 20.04015
804 | 0.47948 | 20.04082
806 | 0.35556 | 20.04133
808 | 0.26584 | 20.0417
810 | 0.17611 | 20.04194
812 | 0.15205 | 20.04215
814 | 0.12798 | 20.0423
816 | 0.10622 | 20.04242
818 | 0.08675 | 20.04251
820 | 0.06729 | 20.04259
822 | 0.05645 | 20.04266
824 | 0.04561 | 20.04271
826 | 0.03853 | 20.04276
828 | 0.03522 | 20.0428
830 | 0.03192 | 20.04284
832 | 0.02185 | 20.04287
834 | 0.01178 | 20.04288
836 | 0.01049 | 20.0429
838 | 0.01797 | 20.04292
840 | 0.02546 | 20.04296
842 | 0.01985 | 20.04298
844 | 0.01423 | 20.043
846 | 0.01208 | 20.04302
848 | 0.01341 | 20.04304
850 | 0.01473 | 20.04306
852 | 0.01505 | 20.04308
854 | 0.01537 | 20.04309
856 | 0.01491 | 20.04311
858 | 0.01367 | 20.04313
860 | 0.01243 | 20.04315
862 | 0.01205 | 20.04317
864 | 0.01167 | 20.04318
866 | 0.00943 | 20.04319
868 | 0.00534 | 20.0432
870 | 0.00124 | 20.0432
872 | 0.00274 | 20.04321
874 | 0.00424 | 20.04321
876 | 0.00407 | 20.04322
878 | 0.00223 | 20.04322
880 | 0.00038911 | 20.04322
882 | 0.00231 | 20.04322
884 | 0.00424 | 20.04323
886 | 0.00485 | 20.04324
888 | 0.00416 | 20.04324
890 | 0.00346 | 20.04325
892 | 0.00222 | 20.04325
894 | 0.000987105 | 20.04325
896 | 0.00189 | 20.04325
898 | 0.00492 | 20.04326
900 | 0.00795 | 20.04327